## Fig1B Characterization
Date | Condition | Encapsulation efficiency (%, mg encapsulated drug/mg total drug) | Zeta Potential (mV) | Hydrodynamic Diameter (nm) | D90
2023-08-31 | 28.8:4 mg DEXSP | 80.292888 | -13 | 130 | 158
2023-08-31 | 28.8:4 mg DEXSP | 86.786992 | -15 | 140 | 173
2023-09-18 | 28.8:4 mg DEXSP | 80.467272 | -12 | 148 | 185
2023-10-03 | 28.8:4 mg DEXSP | 71.2736875 | -13 | 124 | 162
2023-10-17 | 28.8:4 mg DEXSP | 71.9096 | -14 | 99 | 108
2023-11-01 | 28.8:4 mg DEXSP | 78.517216 | -19 | 113 | 147
2023-11-15 | 28.8:4 mg DEXSP | 81.829169 | -11 | 120 | 127

## FigC Size Distribution
Diameter
Manufacture Batch# | 31.7713 | 34.45172 | 37.35827 | 40.51004 | 43.92771 | 47.63371 | 51.65238 | 56.01008 | 60.73542 | 65.85943 | 71.41572 | 77.44078 | 83.97414 | 91.0587 | 98.74096 | 107.0713 | 116.1045 | 125.8998 | 136.5214 | 148.0392 | 160.5287 | 174.0718 | 188.7576 | 204.6823 | 221.9505 | 240.6756 | 260.9804 | 282.9983 | 306.8737 | 332.7634 | 360.8373 | 391.2797 | 424.2904 | 460.086 | 498.9016 | 540.9919 | 586.6333 | 636.1251 | 689.7925
HT-5_23083101 | 0 | 0 | 0 | 0 | 0 | 0 | 0 | 0 | 0.1697992 | 1.881675 | 3.417441 | 4.762504 | 5.904989 | 6.835867 | 7.548996 | 8.041081 | 8.311564 | 8.362438 | 8.198012 | 7.82463 | 7.250359 | 6.484657 | 5.538043 | 4.421759 | 3.147463 | 1.72693 | 0.1717947 | 0 | 0 | 0 | 0 | 0 | 0 | 0 | 0 | 0 | 0 | 0 | 0
HT-5_23083102 | 0 | 0 | 0 | 0 | 0 | 0 | 0 | 0 | 0 | 1.164876 | 3.246551 | 5.079138 | 6.638624 | 7.904049 | 8.857817 | 9.4859 | 9.777943 | 9.727266 | 9.330761 | 8.588705 | 7.504496 | 6.08433 | 4.336838 | 2.272706 | 0 | 0 | 0 | 0 | 0 | 0 | 0 | 0 | 0 | 0 | 0 | 0 | 0 | 0 | 0
HT-5_23091801 | 0 | 0 | 0 | 0 | 0 | 0 | 0 | 0 | 0 | 0 | 0 | 2.09514 | 3.826594 | 5.350379 | 6.647479 | 7.700747 | 8.495155 | 9.018004 | 9.259082 | 9.210774 | 8.868096 | 8.228668 | 7.292621 | 6.062433 | 4.542713 | 2.739941 | 0.6621728 | 0 | 0 | 0 | 0 | 0 | 0 | 0 | 0 | 0 | 0 | 0 | 0
HT-5_23100301 | 0 | 0 | 0 | 0.4514583 | 0.7702125 | 1.085613 | 1.399314 | 1.713228 | 2.029226 | 2.348812 | 2.672813 | 3.001102 | 3.332384 | 3.664046 | 3.992091 | 4.311141 | 4.614507 | 4.89431 | 5.141626 | 5.346651 | 5.498857 | 5.587144 | 5.599962 | 5.525428 | 5.351421 | 5.065677 | 4.655888 | 4.109802 | 3.415347 | 2.560754 | 1.534705 | 0.3264814 | 0 | 0 | 0 | 0 | 0 | 0 | 0
HT-5_23101701 | 0 | 0 | 0 | 0 | 0 | 0 | 1.31404 | 2.227711 | 3.037174 | 3.734273 | 4.313619 | 4.772788 | 5.11243 | 5.336262 | 5.450959 | 5.465915 | 5.392882 | 5.245491 | 5.03865 | 4.787861 | 4.508455 | 4.2148 | 3.919517 | 3.632743 | 3.361499 | 3.109188 | 2.875249 | 2.654993 | 2.439613 | 2.216354 | 1.968822 | 1.677413 | 1.319804 | 0.8714954 | 0 | 0 | 0 | 0 | 0
HT-5_23110101 | 0 | 0 | 0 | 0 | 0 | 0 | 0 | 0 | 0.4946832 | 2.170486 | 3.674739 | 4.987464 | 6.091113 | 6.971228 | 7.617064 | 8.022129 | 8.184609 | 8.107633 | 7.799377 | 7.272968 | 6.546222 | 5.641206 | 4.583663 | 3.402317 | 2.128102 | 0.7933483 | 0 | 0 | 0 | 0 | 0 | 0 | 0 | 0 | 0 | 0 | 0 | 0 | 0
HT-5_23111501 | 0 | 0 | 0 | 0 | 0 | 0 | 0.616275856 | 2.125052582 | 3.507405546 | 4.745950584 | 5.824141023 | 6.726725393 | 7.440198215 | 7.953217525 | 8.256963293 | 8.345414005 | 8.215524008 | 7.867291087 | 7.303711274 | 6.530625417 | 5.556468683 | 4.391939546 | 3.049608396 | 1.543487564 | 0 | 0 | 0 | 0 | 0 | 0 | 0 | 0 | 0 | 0 | 0 | 0 | 0 | 0 | 0
Avg | 0 | 0 | 0 | 0.06449405 | 0.1100304 | 0.1550876 | 0.4756615 | 0.8665702 | 1.319755 | 2.292296 | 3.307043 | 4.489266 | 5.478047 | 6.287864 | 6.910195 | 7.338904 | 7.570312 | 7.603205 | 7.438746 | 7.080316 | 6.533279 | 5.804678 | 4.902893 | 3.837268 | 2.647314 | 1.919298 | 1.195015 | 0.9663993 | 0.8364229 | 0.6824439 | 0.5005039 | 0.2862707 | 0.1885435 | 0.1244993 | 0 | 0 | 0 | 0 | 0

## Fig1D In vitro release
Timepoint (Day) | Timepoint (hour) | Technical Replicate 1 | Technical Replicate 2 | Technical Replicate 3
| 1 | 13.21096209 | 14.051363 | 11.95747906
| 3 | 26.61583998 | 28.10939063 | 25.75621176
| 5 | 37.05530012 | 38.24122942 | 34.85323322
| 7 | 42.4634156 | 44.9439578 | 42.15591942
| 9 | 47.19062768 | 49.19438262 | 47.00990034
| 11 | 50.65739485 | 52.00086608 | 50.07880765
| 13 | 54.85351698 | 58.348382 | 56.56706311
1 | 24 | 64.72316659 | 66.366781 | 64.86597123
2 | 48 | 69.56672816 | 70.01203832 | 68.94496165
3 | 72 | 71.80086665 | 75.02692478 | 75.52276726
4 | 96 | 76.56664287 | 75.02692478 | 76.74571187
5 | 120 | 76.61149617 | 78.80686714 | 76.82110358
6 | 144 | 79.24535623 | 84.70369113 | 76.82110358
9 | 216 | 86.67750215 | 84.70369113 | 80.78532463
12 | 288 | 90.80053234 | 93.8940331 | 90.96495793
15 | 360 | 90.80053234 | 93.8940331 | 90.96495793
18 | 432 | 91.52805689 | 95.30832779 | 94.08724489
25 | 600 | 93.22803908 | 99.49443733 | 100.3173631
32 | 768 | 93.57358312 | 99.49443733 | 100.3173631